## Primary material inputs
Global socioeconomic material stocks rise 23-fold over the 20th century and require half of annual ressource use
F. Krausmann, D. Wiedenhofer, C. Lauk, W. Haas, H. Tanikawa, T. Fishman, A. Miatto, H. Schandl, H. Haberl
Supplementary data
Primary material inputs [Pg/yr]
| Solidwood | Paper | Plastics | Iron/steel | Aluminum | Copper | Other metals & minerals | Concrete | Asphalt | Bricks | Sand and gravel
1900 | 0.1500276 | 0.04042248 | 0 | 0.05252319 | 1.721346e-05 | 0.000496717 | 0.001953307 | 0.09790009375 | 0 | 0.3835039375 | 0.2265238
1901 | 0.1512797 | 0.04096884375 | 0 | 0.05336057 | 2.072795e-05 | 0.0005266002 | 0.001802088 | 0.1118103 | 0 | 0.3893229375 | 0.2359139
1902 | 0.1533073 | 0.04135485 | 0 | 0.05369201 | 2.667994e-05 | 0.0005548211 | 0.001812675 | 0.1258023 | 0 | 0.3932575 | 0.2138955
1903 | 0.1552597 | 0.04186028 | 0 | 0.0542895 | 3.701103e-05 | 0.0005960662 | 0.001786886 | 0.1405112 | 0 | 0.3987175 | 0.2490805
1904 | 0.157006 | 0.04234275 | 0 | 0.0549006875 | 2.61339e-05 | 0.0006589099 | 0.001799145 | 0.1541345 | 0 | 0.4025497 | 0.2349411
1905 | 0.1586943 | 0.04298236 | 0 | 0.06656027 | 3.108599e-05 | 0.0007133766 | 0.001880153 | 0.167725 | 0 | 0.4071459375 | 0.24773425
1906 | 0.1609027 | 0.04341564 | 0 | 0.05746614 | 3.939674e-05 | 0.0007224443 | 0.00226975 | 0.18204 | 0 | 0.411098375 | 0.26488175
1907 | 0.1624666 | 0.043901 | 0 | 0.07738149 | 5.266731e-05 | 0.0007209845 | 0.002463762 | 0.1963928 | 0 | 0.417715 | 0.2508629
1908 | 0.1644639375 | 0.04439313 | 0 | 0.0626168 | 4.764049e-05 | 0.0007448276 | 0.002018775 | 0.20967425 | 0 | 0.4245035 | 0.2426188
1909 | 0.166039125 | 0.04492454 | 0 | 0.0724989 | 5.382232e-05 | 0.0008277465 | 0.002193234 | 0.223306 | 0 | 0.4246655625 | 0.26087075
1910 | 0.1684195 | 0.04524574 | 0 | 0.08156011 | 6.966741e-05 | 0.0008560874 | 0.002274987 | 0.23834 | 0 | 0.4295921875 | 0.2476182
1911 | 0.1691956875 | 0.0457508 | 0 | 0.07620836 | 8.322611e-05 | 0.0008882861 | 0.002106796 | 0.2523375 | 0 | 0.4360265 | 0.2512532
1912 | 0.1718134 | 0.046385 | 0 | 0.08674437 | 8.539645e-05 | 0.0009983521 | 0.00228626 | 0.2660832 | 0 | 0.440323125 | 0.3049646875
1913 | 0.1731574 | 0.04675238 | 0 | 0.1017305 | 0.0001059637 | 0.0009960891 | 0.003022116 | 0.2804000625 | 0 | 0.4442218 | 0.266002875
1914 | 0.1754817 | 0.04733639 | 0 | 0.06752546 | 4.627605e-05 | 0.0009381454 | 0.002698883 | 0.2551163 | 0 | 0.4478217 | 0.2722592
1915 | 0.1766726 | 0.04776777 | 0 | 0.06660886 | 6.271548e-05 | 0.001061449 | 0.002392669 | 0.2307579 | 0 | 0.448409 | 0.258463
1916 | 0.178499 | 0.04826905 | 0 | 0.07980562 | 0.0001373348 | 0.001421825 | 0.002972553 | 0.2057925 | 0 | 0.4525865 | 0.2701699375
1917 | 0.1805208 | 0.0487895625 | 0 | 0.08129043 | 0.0002012224 | 0.001431541 | 0.003121637 | 0.1816284 | 0 | 0.454065 | 0.266217875
1918 | 0.1822829 | 0.04922901 | 0 | 0.07290368 | 0.0001602128 | 0.001431273 | 0.002795268 | 0.1567391 | 0 | 0.451633 | 0.2433706875
1919 | 0.1840965 | 0.04977845 | 0 | 0.06320618 | 0.0001113951 | 0.0009954367 | 0.002259241 | 0.1326297 | 0 | 0.4544366 | 0.2649643125
1920 | 0.1860995 | 0.05031865 | 0 | 0.07100176 | 0.0001765903 | 0.0009567498 | 0.002779686 | 0.1817999 | 0 | 0.4554810625 | 0.2449467
1921 | 0.1878290625 | 0.05077993 | 0 | 0.0419407 | 6.233433e-05 | 0.0005595063 | 0.002319661 | 0.1786653 | 0.001425312 | 0.4614458 | 0.2697001875
1922 | 0.190211125 | 0.05123531 | 0 | 0.05974726 | 0.0001372639 | 0.0008852698 | 0.002496378 | 0.2599716875 | 0.002848725 | 0.4640906 | 0.3090563
1923 | 0.1912707 | 0.05183402 | 0 | 0.077940625 | 0.000235504 | 0.00127015 | 0.002707541 | 0.2638569375 | 0.005700189 | 0.4693884375 | 0.3026471875
1924 | 0.1933308 | 0.05221089 | 0 | 0.07460698 | 0.0002274472 | 0.001358516 | 0.002896865 | 0.3299704375 | 0.008542592 | 0.4754415 | 0.3085431875
1925 | 0.1944176 | 0.05278195 | 0 | 0.08678141 | 0.0002707 | 0.001525632 | 0.003429573 | 0.3951135625 | 0.011376 | 0.479629 | 0.2792914
1926 | 0.1972266 | 0.05322390625 | 0 | 0.08863832 | 0.0002700922 | 0.001509259 | 0.003654189 | 0.437471125 | 0.01426193 | 0.4898983125 | 0.3506587
1927 | 0.1989978 | 0.05385348 | 0 | 0.09792262 | 0.0003677142 | 0.001521454 | 0.003873633 | 0.4736871 | 0.0171039 | 0.501692 | 0.365410875
1928 | 0.2009207 | 0.05431761 | 0 | 0.1000177 | 0.0003986105 | 0.0017293 | 0.003745572 | 0.506488625 | 0.02000488 | 0.4997125 | 0.3698833
1929 | 0.2023929 | 0.05471028 | 0 | 0.1154226 | 0.0004219906 | 0.00194852 | 0.004354937 | 0.52388375 | 0.02280817 | 0.5072886 | 0.3779365
1930 | 0.2044695625 | 0.05505564 | 0 | 0.1027482 | 0.0003190558 | 0.001610225 | 0.004103816 | 0.5071428 | 0.02557702 | 0.5129197 | 0.389897625
1931 | 0.2063049 | 0.05553958 | 0 | 0.06834627 | 0.0002244938 | 0.001398852 | 0.003295332 | 0.4357237 | 0.02849065 | 0.518735625 | 0.363520375
1932 | 0.2076138 | 0.05608944 | 0 | 0.04373598 | 0.0001961881 | 0.0009073124 | 0.002894633 | 0.3449628 | 0.03184546 | 0.5156148 | 0.428604625
1933 | 0.2093115 | 0.05658611 | 0 | 0.052480125 | 0.0002152315 | 0.001048027 | 0.003326968 | 0.3373288 | 0.03555655 | 0.5268394375 | 0.449789875
1934 | 0.2112227 | 0.05694165625 | 0 | 0.06877087 | 0.0002607121 | 0.001283321 | 0.004276652 | 0.4090853 | 0.03963848 | 0.524081125 | 0.444201625
1935 | 0.2130233 | 0.05767267 | 0 | 0.07932415625 | 0.0003461769 | 0.001499784 | 0.005269783 | 0.45736175 | 0.04419613 | 0.5363879375 | 0.4479300625
1936 | 0.2143162 | 0.0579465 | 0 | 0.0974578 | 0.0005550932 | 0.001717525 | 0.00615175 | 0.4409959 | 0.04926077 | 0.5357593125 | 0.5199748
1937 | 0.2164863 | 0.058309 | 0 | 0.1219684 | 0.0007365802 | 0.00229091 | 0.007194304 | 0.5813720625 | 0.0548932 | 0.5468955625 | 0.5201298125
1938 | 0.2175165 | 0.05889073 | 0 | 0.0928769375 | 0.0007581443 | 0.001989594 | 0.006566834 | 0.601749625 | 0.06144636 | 0.5477723125 | 0.5421489375
1939 | 0.219262 | 0.05915146 | 0 | 0.1169234 | 0.0008498489 | 0.002128057 | 0.005281785 | 0.6519324375 | 0.06853009 | 0.5562228125 | 0.6280904375
1940 | 0.2213464 | 0.05981722 | 0 | 0.1174651 | 0.000861101 | 0.002398459 | 0.007225542 | 0.567221 | 0.07634959 | 0.5552544375 | 0.6371616875
1941 | 0.2229493125 | 0.0604076875 | 0 | 0.1263633 | 0.001197003 | 0.002478274 | 0.007002096 | 0.6151084375 | 0.0856482 | 0.5627431875 | 0.700108125
1942 | 0.2255965 | 0.06056112 | 0 | 0.1347728 | 0.001637927 | 0.002593498 | 0.00727061 | 0.5637065625 | 0.09525936 | 0.5711389375 | 0.7614186875
1943 | 0.2255889 | 0.06107484375 | 0 | 0.132546875 | 0.002746978 | 0.002621835 | 0.007238146 | 0.4980178 | 0.106076125 | 0.569386 | 0.72745725
1944 | 0.2279714 | 0.061649875 | 0 | 0.116434 | 0.001368094 | 0.00246665625 | 0.006351519 | 0.3840293125 | 0.1188029 | 0.5758511875 | 0.813271875
1945 | 0.2301585 | 0.06187979 | 0 | 0.09312682 | 0.000672496 | 0.002109481 | 0.005991848 | 0.3464497 | 0.1321096 | 0.5735699375 | 0.839678375
1946 | 0.2319914375 | 0.06239961 | 0 | 0.0883283125 | 0.0008550214 | 0.001782489 | 0.005721264 | 0.5078792 | 0.1481843125 | 0.5700854375 | 0.918544
1947 | 0.2330703 | 0.06311996 | 0 | 0.1071541 | 0.001238657 | 0.002128817 | 0.00677256 | 0.5986104375 | 0.1645754 | 0.5735015625 | 0.97835725
1948 | 0.235340875 | 0.06339582 | 0 | 0.1258348 | 0.001637137 | 0.002214758 | 0.007855863 | 0.715901625 | 0.183818 | 0.585369375 | 1.060772
1949 | 0.236597375 | 0.06394512 | 0 | 0.128053125 | 0.001612901 | 0.002139907 | 0.008660324 | 0.8044685625 | 0.2054917 | 0.6005111875 | 1.113964875
1950 | 0.2382258 | 0.06416762 | 0.001499114 | 0.1443387 | 0.001369843 | 0.00237336 | 0.007896999 | 0.9308505 | 0.2384385 | 0.604890375 | 1.308431875
1951 | 0.2413222 | 0.06514457 | 0.002012144 | 0.1694613125 | 0.001612393 | 0.002491207 | 0.007613554 | 1.041522 | 0.2544721 | 0.614471125 | 1.358527875
1952 | 0.2447599375 | 0.06604298 | 0.002631298 | 0.1701814 | 0.00184515625 | 0.002562938 | 0.01047198 | 1.129684375 | 0.2803217 | 0.6239795 | 1.48455775
1953 | 0.2483666 | 0.06691955 | 0.002784452 | 0.1943119 | 0.002300635 | 0.002600925 | 0.01127722 | 1.2455855 | 0.2992843125 | 0.63183375 | 1.56105175
1954 | 0.2507171875 | 0.0678229375 | 0.003263664 | 0.2322508 | 0.002665525 | 0.002638283 | 0.01116521 | 1.362661125 | 0.31735875 | 0.64243525 | 1.6425435
1955 | 0.2538425 | 0.0684768 | 0.004019146 | 0.2113042 | 0.002888005 | 0.002899797 | 0.01228459 | 1.522984125 | 0.3358726 | 0.6580444375 | 1.743285375
1956 | 0.257175625 | 0.06949815 | 0.004181324 | 0.2266880625 | 0.003146425 | 0.003198338 | 0.0141197 | 1.643685875 | 0.3786615 | 0.664446875 | 1.91174275
1957 | 0.2604998125 | 0.07031234 | 0.004804208 | 0.2488983 | 0.003250115 | 0.003292994 | 0.01523262 | 1.730275875 | 0.409027875 | 0.6788198125 | 2.06465675
1958 | 0.2631753125 | 0.07104832 | 0.005585973 | 0.2321308125 | 0.003409514 | 0.003196588 | 0.01399363 | 1.834156625 | 0.427861 | 0.691334125 | 2.096912
1959 | 0.2671774375 | 0.07195152 | 0.006827407 | 0.2515975625 | 0.003896987 | 0.003434302 | 0.016054125 | 2.062362375 | 0.4540358 | 0.7009345 | 2.233134
1960 | 0.2695796875 | 0.07314095 | 0.007731921875 | 0.2997093 | 0.004330728 | 0.003947235 | 0.02012035 | 2.214101 | 0.488452125 | 0.711410125 | 2.373366
1961 | 0.2730686875 | 0.07371948 | 0.008819671 | 0.288916125 | 0.004372807 | 0.004088526 | 0.02080588 | 2.329815 | 0.5271629375 | 0.736135125 | 2.50017325
1962 | 0.2758764 | 0.07677809375 | 0.01020477 | 0.2905529375 | 0.004781125 | 0.004227654 | 0.02101403 | 2.505829 | 0.559567375 | 0.7626425625 | 2.661879
1963 | 0.2878330625 | 0.08146052 | 0.01146294 | 0.2997930625 | 0.00525382 | 0.00429975 | 0.02289667 | 2.64510075 | 0.605952 | 0.7934751875 | 2.826346
1964 | 0.3017405625 | 0.09003229 | 0.01314764 | 0.333973 | 0.005879317 | 0.004460995 | 0.02495825 | 2.8987765 | 0.6608374375 | 0.8128375625 | 3.079026
1965 | 0.3262784 | 0.0953736875 | 0.01517309 | 0.3558651875 | 0.006443752 | 0.004662374 | 0.02663405 | 3.0246215 | 0.711987875 | 0.8505840625 | 3.23833525
1966 | 0.3344712 | 0.1028871 | 0.01779108 | 0.364656875 | 0.007051494 | 0.004587531 | 0.02721122 | 3.2472075 | 0.77813975 | 0.875441875 | 3.5085055
1967 | 0.336590125 | 0.1040624 | 0.02122065 | 0.3578006875 | 0.007749212 | 0.004624903 | 0.02696286 | 3.35545025 | 0.7979608125 | 0.9111365625 | 3.58081675
1968 | 0.3503252 | 0.1118177 | 0.02419529 | 0.3848503 | 0.0082766 | 0.004998358 | 0.02845185 | 3.613345 | 0.879264 | 0.9415050625 | 3.89635525
1969 | 0.3533969 | 0.1205591 | 0.02949232 | 0.4155905 | 0.009236517 | 0.005524596 | 0.0288505 | 3.7936095 | 0.9090185625 | 0.9750140625 | 3.957021
1970 | 0.3584237 | 0.1240148 | 0.03121692 | 0.4340528125 | 0.01039608 | 0.005889894 | 0.02883051 | 4.010328 | 1.027647 | 1.006202 | 4.370958
1971 | 0.371198 | 0.1268895 | 0.03467755 | 0.4304619375 | 0.01111011 | 0.005921057 | 0.02973347 | 4.11958325 | 1.035182 | 1.07350775 | 4.3455595
1972 | 0.3777128 | 0.1354629 | 0.03921523 | 0.4544478 | 0.01181063 | 0.006553006 | 0.0290864 | 4.62765 | 1.217446125 | 1.149681 | 4.983895
1973 | 0.39042 | 0.145722125 | 0.04520502 | 0.504255625 | 0.01190746 | 0.006924084 | 0.03082067 | 4.9186875 | 1.25312475 | 1.166693125 | 5.039836
1974 | 0.3767985625 | 0.147848625 | 0.045811625 | 0.5040039 | 0.01274862 | 0.0071055 | 0.03238947 | 4.9218815 | 1.329136875 | 1.186133625 | 5.2371355
1975 | 0.366233125 | 0.1262866 | 0.04063853 | 0.47182625 | 0.01121784 | 0.006749356 | 0.03207442 | 4.9198305 | 1.285469875 | 1.2573965 | 4.963179
1976 | 0.3877149 | 0.1449732 | 0.04702995 | 0.4950586875 | 0.01334346 | 0.007254129 | 0.03244828 | 5.141623 | 1.190983 | 1.378208375 | 4.5996945
1977 | 0.3974629 | 0.149519 | 0.0520931 | 0.4921473 | 0.01350163 | 0.007431255 | 0.0321565625 | 5.5793965 | 1.17699325 | 1.351499 | 4.6199325
1978 | 0.4034143 | 0.1582695 | 0.055437 | 0.5129499375 | 0.01455416 | 0.007302244 | 0.03370552 | 5.975358 | 1.259849125 | 1.364183 | 4.651408
1979 | 0.40482475 | 0.1662546875 | 0.06214873 | 0.537584 | 0.01512116 | 0.007364717 | 0.0350173 | 6.1270755 | 1.351907875 | 1.323968 | 4.924871
1980 | 0.3994838125 | 0.1675964 | 0.06166734375 | 0.520353 | 0.01484928 | 0.007196362 | 0.03724605 | 6.1844915 | 1.34520525 | 1.3871175 | 4.758919
1981 | 0.3915525 | 0.166587 | 0.06236376 | 0.5065245 | 0.01400215 | 0.007698103 | 0.03503167 | 6.1886665 | 1.24428625 | 1.4019095 | 4.374309
1982 | 0.3884509375 | 0.165388 | 0.06384329 | 0.4601638 | 0.01381472 | 0.00758305 | 0.03377115 | 6.199165 | 1.144465625 | 1.58405825 | 3.94612875
1983 | 0.4072923 | 0.174591375 | 0.06825436 | 0.4667739 | 0.01510614 | 0.007612097 | 0.03221263 | 6.41582 | 1.13696675 | 1.66775025 | 3.74712275
1984 | 0.4180225 | 0.1876016 | 0.07378887 | 0.5004771875 | 0.01504264 | 0.007834382 | 0.03667838 | 6.571092 | 1.19974625 | 1.861381375 | 3.874765
1985 | 0.4293698 | 0.1905256875 | 0.07796764 | 0.5139166 | 0.01591425 | 0.00797787 | 0.03706821 | 6.72485 | 1.22856825 | 1.923443375 | 3.891118
1986 | 0.4445616 | 0.2013001 | 0.08283029 | 0.5091139375 | 0.01593089 | 0.00793947 | 0.03755152 | 7.0478225 | 1.302737875 | 1.949315125 | 4.106971
1987 | 0.4585049375 | 0.2133005 | 0.08928187 | 0.5228384375 | 0.01698619 | 0.008255269 | 0.03832665 | 7.361033 | 1.33087075 | 2.10134125 | 4.198282
1988 | 0.4641884 | 0.2247203 | 0.09542792 | 0.553124375 | 0.01856921 | 0.008752917 | 0.040006 | 7.8535825 | 1.39785775 | 2.312122 | 4.4075465
1989 | 0.4713257 | 0.2319411 | 0.09876626 | 0.5632011875 | 0.01900595 | 0.00903071875 | 0.04183302 | 7.2849655 | 1.444049875 | 2.32885725 | 4.51033
1990 | 0.4591711875 | 0.2378491 | 0.1044388 | 0.5507255625 | 0.0195880625 | 0.009172022 | 0.03900967 | 7.293395 | 1.411467 | 2.46689175 | 4.4981475
1991 | 0.4299471 | 0.2414097 | 0.1092254 | 0.5313114375 | 0.01946843 | 0.009328396 | 0.03486461 | 8.284521 | 1.63429375 | 2.17888175 | 5.0505685
1992 | 0.4043194375 | 0.2448047 | 0.114864 | 0.52471225 | 0.01792331 | 0.009492096 | 0.03572757 | 7.872627 | 1.694695125 | 2.35489775 | 5.2277025
1993 | 0.400025 | 0.2504405625 | 0.1214184 | 0.5281838125 | 0.01864153125 | 0.009507626 | 0.0331096 | 9.039777 | 1.723965125 | 2.54634775 | 5.384534
1994 | 0.3965042 | 0.265126125 | 0.1302379 | 0.540744125 | 0.01860296 | 0.009488056 | 0.03348473 | 9.575668 | 1.73026475 | 2.67885225 | 5.45304
1995 | 0.4008300625 | 0.2761863 | 0.1390095 | 0.5606714375 | 0.02074629 | 0.009984523 | 0.03868052 | 10.157208 | 1.7580505 | 3.71139125 | 5.8031695
1996 | 0.3969157 | 0.282240875 | 0.1452867 | 0.55587675 | 0.02088443 | 0.01103654 | 0.03856795 | 10.475774 | 1.793569 | 3.590289 | 5.9250715
1997 | 0.427001 | 0.2994723 | 0.1552785625 | 0.58820675 | 0.02214997 | 0.01147965 | 0.03789009375 | 10.825944 | 1.7882065 | 3.378393 | 5.905438
1998 | 0.3938482 | 0.2992762 | 0.1637276 | 0.5805399375 | 0.02275718 | 0.01208947 | 0.04032722 | 10.785439 | 1.8839355 | 3.81603025 | 6.147572
1999 | 0.412944 | 0.3182988125 | 0.1739135 | 0.5853573125 | 0.02355633 | 0.0128228 | 0.03721795 | 11.208599 | 1.977995 | 3.73716925 | 6.2334485
2000 | 0.4215157 | 0.324626625 | 0.1855626 | 0.622421875 | 0.02600287 | 0.01324845 | 0.04236494 | 11.60804 | 1.98736925 | 3.7021635 | 6.275952
2001 | 0.4161571875 | 0.3186687 | 0.192239 | 0.6314340625 | 0.02398811 | 0.01371029 | 0.04083376 | 12.242644 | 2.029665375 | 3.4190175 | 6.280799
2002 | 0.4297803 | 0.3278641875 | 0.2045485 | 0.6604135 | 0.02562376 | 0.01361591 | 0.0453902 | 12.959876 | 1.9675655 | 3.14031575 | 6.0808605
2003 | 0.4628973 | 0.3384632 | 0.210454 | 0.7220371875 | 0.02764057 | 0.01379003 | 0.04786273 | 14.15054 | 1.966719875 | 3.24828875 | 6.1729585
2004 | 0.482056875 | 0.352951 | 0.218238625 | 0.778573875 | 0.03035812 | 0.01465614 | 0.05176688 | 15.314138 | 1.996994375 | 3.0027155 | 6.165711
2005 | 0.495745375 | 0.3627414375 | 0.23158075 | 0.865641125 | 0.0318314375 | 0.01501374 | 0.05356107 | 16.42779 | 2.172692 | 3.02806375 | 6.496845
2006 | 0.509671 | 0.3775887 | 0.2369995 | 0.946395625 | 0.03451764 | 0.01510323 | 0.05660284 | 18.299902 | 2.211922 | 3.05248425 | 6.737123
2007 | 0.5169724 | 0.3870463 | 0.2530445 | 1.033557125 | 0.0381081 | 0.01537755 | 0.06018621 | 19.65837 | 2.2691285 | 3.08448775 | 6.896471
2008 | 0.4837457 | 0.3891825 | 0.2648823125 | 1.02443 | 0.03726937 | 0.01543183 | 0.06259557 | 20.024274 | 2.2508465 | 3.10938625 | 6.91092
2009 | 0.46056025 | 0.3679805 | 0.249855875 | 1.003459875 | 0.03453505 | 0.01586581 | 0.05716924 | 21.44229 | 2.1800425 | 3.221921 | 6.676898
2010 | 0.4946923 | 0.3946985 | 0.2618808 | 1.11383525 | 0.04144078 | 0.01592351 | 0.05709276 | 21.432232 | 2.1788865 | 3.20812225 | 6.785043

## In use stocks of materials
Global socioeconomic material stocks rise 23-fold over the 20th century and require half of annual ressource use
F. Krausmann, D. Wiedenhofer, C. Lauk, W. Haas, H. Tanikawa, T. Fishman, A. Miatto, H. Schandl, H. Haberl
Supplementary data
In-use stocks of materials [Pg]
| Solidwood | Paper | Plastics | Iron/steel | Aluminum | Copper | Other metals & minerals | Concrete | Asphalt | Bricks | Sand and gravel
1900 | 4.03075625 | 0.0994093125 | 0 | 0.8488645 | 0.0002089511 | 0.005841127 | 0.02898327 | 2.30554875 | 0 | 11.23299 | 16.609406
1901 | 4.05158025 | 0.09917104 | 0 | 0.892286875 | 0.0002231953125 | 0.006212134 | 0.03027246 | 2.366511 | 0 | 11.332609 | 16.8560525
1902 | 4.07354675 | 0.09947484 | 0 | 0.935774 | 0.0002428035 | 0.006600231 | 0.0315539375 | 2.43956925 | 0 | 11.433221 | 17.08042375
1903 | 4.09655725 | 0.1004003 | 0 | 0.9795334375 | 0.0002719269 | 0.007018063 | 0.03279245 | 2.5253925 | 0 | 11.53709 | 17.33839975
1904 | 4.1203865 | 0.1013964375 | 0 | 1.02348225 | 0.0002904671 | 0.007487125 | 0.03402034 | 2.62248725 | 0 | 11.642406 | 17.58232475
1905 | 4.14495875 | 0.1024895 | 0 | 1.077576875 | 0.0003134129 | 0.007999298 | 0.03530099 | 2.730698 | 0 | 11.750034 | 17.8371615
1906 | 4.17078775 | 0.1037244 | 0 | 1.123341 | 0.0003439824 | 0.008511357 | 0.03692209375 | 2.8505005 | 0 | 11.858735 | 18.110184
1907 | 4.1972285 | 0.1048389 | 0 | 1.18641525 | 0.000386856 | 0.009012816 | 0.03870074 | 2.98161725 | 0 | 11.971774 | 18.3678645
1908 | 4.2247125 | 0.10595 | 0 | 1.23615775 | 0.0004247351 | 0.009526746 | 0.04003946 | 3.122841 | 0 | 12.089088 | 18.614887
1909 | 4.252833 | 0.1072334375 | 0 | 1.294383625 | 0.0004682101 | 0.01010944 | 0.04151229 | 3.2744135 | 0 | 12.203698 | 18.881781
1910 | 4.282411 | 0.1082491 | 0 | 1.360304 | 0.0005263277 | 0.01070538 | 0.04303628 | 3.4372285 | 0 | 12.320785 | 19.1336595
1911 | 4.3118615 | 0.109419 | 0 | 1.42111025 | 0.0005969886 | 0.01132073 | 0.04437456 | 3.610379 | 0 | 12.440916 | 19.388437
1912 | 4.3430655 | 0.110639 | 0 | 1.490874625 | 0.0006692644 | 0.01202926 | 0.04585436 | 3.79312125 | 0 | 12.563233 | 19.696774
1913 | 4.374791 | 0.1118442 | 0 | 1.57356125 | 0.0007604942 | 0.01271686 | 0.04799136 | 3.986007 | 0 | 12.68667 | 19.963346
1914 | 4.408068 | 0.1132471 | 0 | 1.62601175 | 0.0007946042 | 0.01332124 | 0.04979625 | 4.15067825 | 0 | 12.810584 | 20.2368815
1915 | 4.441814 | 0.1143213 | 0 | 1.677439625 | 0.0008435383 | 0.01403481 | 0.0512864 | 4.288657 | 0 | 12.932639 | 20.4973265
1916 | 4.4767145 | 0.1155237 | 0 | 1.740011 | 0.0009622676 | 0.01509534 | 0.05328428 | 4.3999615 | 0 | 13.056833 | 20.7679935
1917 | 4.5130105 | 0.1168793 | 0 | 1.8035615 | 0.00114036 | 0.01614212 | 0.05538444 | 4.4856915 | 0 | 13.179217 | 21.0326455
1918 | 4.550471 | 0.1180757 | 0 | 1.85949825 | 0.001278285 | 0.01716648 | 0.05714136 | 4.545895 | 0 | 13.296363 | 21.2740735
1919 | 4.5891725 | 0.1192684 | 0 | 1.906711 | 0.001368179 | 0.01772512 | 0.05835939 | 4.5817195 | 0 | 13.413843 | 21.5365685
1920 | 4.629305 | 0.1204979 | 0 | 1.960336625 | 0.001517941 | 0.01820767 | 0.06002255 | 4.6639815 | 0 | 13.529438 | 21.7780945
1921 | 4.670586 | 0.12162 | 0 | 1.988409875 | 0.00155712 | 0.01824323 | 0.06120826 | 4.7416115 | 0.00136819 | 13.647981 | 22.041888
1922 | 4.713635 | 0.1226648 | 0 | 2.031608625 | 0.0016648 | 0.01859683 | 0.0625173 | 4.895784 | 0.004102381 | 13.76577 | 22.341006
1923 | 4.7570865 | 0.1238735 | 0 | 2.090209875 | 0.001862703 | 0.01932771875 | 0.0639788125 | 5.0505385 | 0.00957345 | 13.887205 | 22.631228
1924 | 4.8018855 | 0.1250284 | 0 | 2.1455105 | 0.002049837 | 0.02011775 | 0.0655707 | 5.265524 | 0.01776959375 | 14.010595 | 22.9253835
1925 | 4.846994 | 0.1262836 | 0 | 2.210947 | 0.002274268 | 0.02104836 | 0.0676146875 | 5.5388735 | 0.02869299 | 14.135485 | 23.1874395
1926 | 4.894055 | 0.1273323 | 0 | 2.2775445 | 0.002494056 | 0.02194588 | 0.06982617 | 5.847199 | 0.04238117 | 14.267578 | 23.5184295
1927 | 4.941957 | 0.1286077 | 0 | 2.35155075 | 0.002801901 | 0.02282485 | 0.07219845 | 6.184096 | 0.05880174 | 14.40705 | 23.8597865
1928 | 4.9907825 | 0.1297998 | 0 | 2.4269105 | 0.003134152 | 0.02388415 | 0.07441433 | 6.5460165 | 0.07799659375 | 14.542093 | 24.20218
1929 | 5.040007 | 0.1309773 | 0 | 2.5150235 | 0.003483421 | 0.02511105 | 0.07715159 | 6.9172575 | 0.0998989 | 14.680705 | 24.549044
1930 | 5.090173 | 0.131974375 | 0 | 2.591547 | 0.003729646 | 0.02596084375 | 0.07961704 | 7.265046 | 0.1244555 | 14.822471 | 24.904126
1931 | 5.140988 | 0.1331998125 | 0 | 2.63796275 | 0.003880763 | 0.02653983 | 0.08129046 | 7.5369895 | 0.1518177 | 14.964 | 25.2325225
1932 | 5.1918715 | 0.1343465 | 0 | 2.6625405 | 0.003998938 | 0.02654388 | 0.08255157 | 7.7164545 | 0.1824018 | 15.097446 | 25.6233775
1933 | 5.24318 | 0.1354356 | 0 | 2.6939565 | 0.004128509 | 0.0266217 | 0.08416943 | 7.8849625 | 0.216549 | 15.236852 | 26.0336125
1934 | 5.295092 | 0.1363143 | 0 | 2.738656 | 0.004293812 | 0.02701445 | 0.08662121875 | 8.1189405 | 0.2545911 | 15.367874 | 26.4347525
1935 | 5.347479 | 0.13760875 | 0 | 2.791537 | 0.004532221 | 0.02759383 | 0.08994607 | 8.394746 | 0.296994375 | 15.505051 | 26.8360915
1936 | 5.3998195 | 0.1388855 | 0 | 2.8589665 | 0.004960358 | 0.02841184 | 0.094038625 | 8.649177 | 0.344289375 | 15.636374 | 27.3066165
1937 | 5.452973 | 0.1398055 | 0 | 2.946523 | 0.005552725 | 0.02989397 | 0.09905105 | 9.033226 | 0.3969937 | 15.77218 | 27.77283
1938 | 5.505789 | 0.1409768 | 0 | 3.00830625 | 0.006157913 | 0.03103465 | 0.1034422 | 9.429104 | 0.4559538 | 15.903912 | 28.259644
1939 | 5.5589715 | 0.14204 | 0 | 3.0896495 | 0.006840951 | 0.03224534375 | 0.1066004 | 9.864875 | 0.521708 | 16.037588 | 28.826882
1940 | 5.612835 | 0.1433104 | 0 | 3.17057075 | 0.007524853 | 0.03365264 | 0.1115274 | 10.210661 | 0.5949216875 | 16.164743 | 29.402922
1941 | 5.666866 | 0.1444967 | 0 | 3.25795325 | 0.008515119 | 0.03504729 | 0.1162063 | 10.595641 | 0.67687275 | 16.29303 | 30.0380415
1942 | 5.722068 | 0.1453838125 | 0 | 3.35182075 | 0.009907999 | 0.03649559 | 0.121102875 | 10.923627 | 0.76781825 | 16.424314 | 30.7302835
1943 | 5.7757385 | 0.14661225 | 0 | 3.44285625 | 0.01233308 | 0.03803188 | 0.1259362 | 11.182047 | 0.8687029375 | 16.547446 | 31.3864605
1944 | 5.8302075 | 0.14782275 | 0 | 3.519231 | 0.01343418 | 0.03943634375 | 0.1299134 | 11.325648 | 0.981052 | 16.671548 | 32.124243
1945 | 5.8852155 | 0.1484238 | 0 | 3.57535225 | 0.0138585 | 0.04048327 | 0.1335223125 | 11.43029 | 1.105174375 | 16.787492 | 32.882527
1946 | 5.940348 | 0.1495279 | 0 | 3.62649975 | 0.01444043 | 0.04138123 | 0.1368326 | 11.687881 | 1.24340075 | 16.893612 | 33.7177955
1947 | 5.9947965 | 0.1509461 | 0 | 3.69295875 | 0.01537304 | 0.04258457 | 0.1410583 | 12.027086 | 1.395727125 | 16.997564 | 34.606322
1948 | 6.049699 | 0.1521529 | 0 | 3.77469825 | 0.01667443 | 0.04405175 | 0.1462118 | 12.472174 | 1.5646155 | 17.107224 | 35.575323
1949 | 6.1040055 | 0.153353125 | 0 | 3.8577195 | 0.01794769 | 0.04541102 | 0.1520215 | 12.993653 | 1.752240875 | 17.225518 | 36.592008
1950 | 6.1580735 | 0.154116625 | 0.001348517 | 3.95414725 | 0.01898396 | 0.04680625 | 0.1570488 | 13.625688 | 1.969544375 | 17.342148 | 37.7943715
1951 | 6.213367 | 0.1557938 | 0.003160074 | 4.071494 | 0.02024024 | 0.04834212 | 0.1617333 | 14.351006 | 2.19995475 | 17.462012 | 39.0425335
1952 | 6.270249 | 0.1575715 | 0.005528152 | 4.18891975 | 0.02170474 | 0.05000337 | 0.168971875 | 15.146216 | 2.45302225 | 17.584986 | 40.414599
1953 | 6.328906 | 0.159595375 | 0.008027763 | 4.326375 | 0.02356724 | 0.05161452 | 0.1768607 | 16.036811 | 2.721797 | 17.709048 | 41.858316
1954 | 6.388118 | 0.1618348 | 0.0108713 | 4.495663 | 0.02573955 | 0.0530994 | 0.1845615 | 17.021978 | 3.00535125 | 17.83678 | 43.3773015
1955 | 6.4486985 | 0.1636343 | 0.01404278 | 4.6469115 | 0.02806573 | 0.05488309 | 0.1931932 | 18.141216 | 3.30406375 | 17.973768 | 44.991078
1956 | 6.510895 | 0.1656356 | 0.01686759 | 4.810943 | 0.03056654 | 0.05705227 | 0.203395 | 19.35345 | 3.6409495 | 18.110762 | 46.766575
1957 | 6.5747295 | 0.167907 | 0.01986337 | 4.9932995 | 0.03308602 | 0.05927075 | 0.2144912 | 20.624258 | 4.00412675 | 18.25493 | 48.689476
1958 | 6.639566 | 0.170083 | 0.0232894 | 5.1610605 | 0.03567561 | 0.06134757 | 0.2242985 | 21.969798 | 4.38159 | 18.40455 | 50.638504
1959 | 6.7067445 | 0.1722328125 | 0.027647125 | 5.3448285 | 0.03863739 | 0.06367945 | 0.2358245 | 23.50649 | 4.7806025 | 18.55727 | 52.719986
1960 | 6.7746675 | 0.174537875 | 0.03252778 | 5.568497 | 0.04190364 | 0.06633048 | 0.2508823 | 25.159466 | 5.20867 | 18.713722 | 54.9326705
1961 | 6.844401 | 0.17649075 | 0.03804795 | 5.7826035 | 0.04514176 | 0.0689196875 | 0.2663662 | 26.889748 | 5.6691025 | 18.889898 | 57.2673185
1962 | 6.9152545 | 0.1808123 | 0.04456284 | 5.9979065 | 0.04871443 | 0.0717276 | 0.2818684375 | 28.755084 | 6.1556315 | 19.087332 | 59.7579935
1963 | 6.996352 | 0.1879872 | 0.0518003 | 6.2201305 | 0.05271333 | 0.07463188 | 0.298935875 | 30.71524 | 6.6812445 | 19.310754 | 62.4074335
1964 | 7.089618 | 0.201525625 | 0.06000404 | 6.470431 | 0.05729768 | 0.07766232 | 0.3177683125 | 32.87896 | 7.2528425 | 19.549148 | 65.2972175
1965 | 7.2056405 | 0.2138585 | 0.06941512 | 6.738585 | 0.06241548 | 0.08095155 | 0.3380306875 | 35.122624 | 7.8661965 | 19.820162 | 68.341133
1966 | 7.3280435 | 0.2291426 | 0.08060696875 | 7.013539 | 0.06809109375 | 0.08410899 | 0.3587317 | 37.534312 | 8.535297 | 20.11079 | 71.6439275
1967 | 7.450724 | 0.2381736875 | 0.09420566 | 7.282157 | 0.07439738 | 0.08741298 | 0.379099 | 40.000924 | 9.214845 | 20.431766 | 75.010862
1968 | 7.585259 | 0.2520019 | 0.1096092 | 7.5726955 | 0.08113945 | 0.0909628125 | 0.4007381875 | 42.665776 | 9.962897 | 20.777894 | 78.684847
1969 | 7.7209375 | 0.269034125 | 0.1288265 | 7.887978 | 0.08869314 | 0.09472227 | 0.4226099 | 45.449644 | 10.729352 | 21.152254 | 82.41303
1970 | 7.8596685 | 0.2892146 | 0.1484920625 | 8.218192 | 0.0972255625 | 0.09876395 | 0.444322 | 48.387956 | 11.598776 | 21.552634 | 86.5395975
1971 | 8.009136 | 0.3024267 | 0.1701002 | 8.544107 | 0.1063652 | 0.102971 | 0.4666899375 | 51.372728 | 12.463177 | 22.013254 | 90.641703
1972 | 8.1629895 | 0.3208814375 | 0.194162375 | 8.889426 | 0.1160146875 | 0.1075552 | 0.4882667 | 54.786136 | 13.489724 | 22.542626 | 95.3749765
1973 | 8.327303 | 0.34474275 | 0.221778 | 9.275121 | 0.1255799 | 0.1122382 | 0.511121375 | 58.409284 | 14.536956 | 23.083162 | 100.164979
1974 | 8.475615 | 0.35930675 | 0.2479708 | 9.659428 | 0.1358387 | 0.1171802 | 0.5351340625 | 61.9654 | 15.641369 | 23.637196 | 105.1618185
1975 | 8.610804 | 0.341088625 | 0.2675707 | 10.015792 | 0.1444351 | 0.1217542 | 0.55841975 | 65.446868 | 16.688918 | 24.254216 | 109.882354
1976 | 8.764707 | 0.3564412 | 0.291194875 | 10.390114 | 0.1549473 | 0.126587 | 0.58165875 | 69.074088 | 17.630294 | 24.980166 | 114.2427155
1977 | 8.925355 | 0.370928875 | 0.3169822 | 10.760839 | 0.1654599 | 0.1315488 | 0.604121 | 73.049536 | 18.542994 | 25.674622 | 118.632049
1978 | 9.088684 | 0.3887732 | 0.343090125 | 11.148092 | 0.1767995 | 0.1362488 | 0.62746525 | 77.327336 | 19.519654 | 26.374018 | 123.0484235
1979 | 9.249838 | 0.4080129375 | 0.3741698 | 11.553856 | 0.1885123 | 0.140939 | 0.6514505625 | 81.667928 | 20.568636 | 27.02587 | 127.74558
1980 | 9.401751 | 0.4216215625 | 0.4049963 | 11.944348 | 0.1997389375 | 0.1456664 | 0.676829875 | 85.980088 | 21.594474 | 27.730714 | 132.2872745
1981 | 9.541467 | 0.4286130625 | 0.435551375 | 12.321358 | 0.2100195 | 0.1506506 | 0.6994548125 | 90.212856 | 22.505116 | 28.440448 | 136.456601
1982 | 9.673457 | 0.4313576 | 0.4654176 | 12.658587 | 0.2199823 | 0.1555095 | 0.7201771875 | 94.37672 | 23.300936 | 29.3137 | 140.217453
1983 | 9.819284 | 0.4453663 | 0.4970277 | 12.999416 | 0.2309653 | 0.160035 | 0.73875325 | 98.677368 | 24.069252 | 30.255486 | 143.790051
1984 | 9.970471 | 0.47002975 | 0.5313298125 | 13.366829 | 0.241594375 | 0.164726875 | 0.76065725 | 103.048464 | 24.87681 | 31.370584 | 147.502654
1985 | 10.127277 | 0.48591 | 0.567547875 | 13.742957 | 0.2527153 | 0.1695571 | 0.7821310625 | 107.481576 | 25.68816 | 32.531628 | 151.251202
1986 | 10.293239 | 0.5095602 | 0.60728775 | 14.113375 | 0.26351725 | 0.1746417 | 0.8032699375 | 112.147232 | 26.54506 | 33.70196 | 155.227149
1987 | 10.466864 | 0.537134375 | 0.6519721875 | 14.492975 | 0.2749473125 | 0.1796176875 | 0.8243388125 | 117.031408 | 27.40173 | 35.002096 | 159.307064
1988 | 10.639713 | 0.5679443125 | 0.7011590625 | 14.895414 | 0.287590375 | 0.1851792 | 0.846222625 | 122.299792 | 28.292608 | 36.488488 | 163.616376
1989 | 10.81317 | 0.59695675 | 0.750531625 | 15.303262 | 0.300315125 | 0.1905497 | 0.8690229375 | 126.929 | 29.196708 | 37.971348 | 168.056581
1990 | 10.967941 | 0.620510875 | 0.8029424375 | 15.698258 | 0.3133624375 | 0.195930875 | 0.888593 | 131.482456 | 30.035392 | 39.566672 | 172.498496
1991 | 11.087048 | 0.6404388125 | 0.8574471875 | 16.073691 | 0.3261417 | 0.2016044 | 0.903677 | 136.905376 | 31.056164 | 40.861516 | 177.515198
1992 | 11.174267 | 0.6574205625 | 0.9135506875 | 16.441079 | 0.337124 | 0.2071445625 | 0.918954125 | 141.837856 | 32.10423 | 42.303152 | 182.732657
1993 | 11.251162 | 0.6752948125 | 0.9731386875 | 16.807624 | 0.3486675625 | 0.2127026 | 0.9312553125 | 147.7988 | 33.142534 | 43.904992 | 188.130712
1994 | 11.318778 | 0.709536625 | 1.0382895 | 17.181552 | 0.3598566875 | 0.2182833 | 0.9433531875 | 154.17104 | 34.149204 | 45.60712 | 193.630458
1995 | 11.385228 | 0.745365875 | 1.10841 | 17.568812 | 0.3730579375 | 0.2243213 | 0.959768375 | 160.984272 | 35.146312 | 48.2702 | 199.505449
1996 | 11.442554 | 0.771571 | 1.180848 | 17.948728 | 0.386259375 | 0.2311637 | 0.9756123125 | 167.967152 | 36.143224 | 50.7882 | 205.588412
1997 | 11.524994 | 0.8067209375 | 1.25959325 | 18.350848 | 0.4005125 | 0.2387333125 | 0.9903996875 | 175.155392 | 37.112844 | 53.068492 | 211.683173
1998 | 11.569525 | 0.82621875 | 1.34393375 | 18.744404 | 0.415252 | 0.246761875 | 1.006980375 | 182.170672 | 38.154844 | 55.73702 | 218.053951
1999 | 11.628566 | 0.8632075 | 1.432814375 | 19.138104 | 0.4304307 | 0.2551894 | 1.02020575 | 189.4624 | 39.279168 | 58.290612 | 224.558202
2000 | 11.691743 | 0.8985845 | 1.52797875 | 19.558748 | 0.44742175 | 0.2633047 | 1.037474875 | 196.990976 | 40.406636 | 60.770472 | 231.140328
2001 | 11.745209 | 0.911623125 | 1.624652625 | 19.983834 | 0.46245075 | 0.2718099 | 1.05290575 | 204.987152 | 41.570408 | 62.93892 | 237.738162
2002 | 11.80806 | 0.936436625 | 1.7279095 | 20.429362 | 0.478458 | 0.2802859 | 1.071949 | 213.525984 | 42.674948 | 64.795356 | 244.160866
2003 | 11.899908 | 0.9642025 | 1.833602 | 20.922298 | 0.4960244375 | 0.28871175 | 1.09283825 | 223.054368 | 43.779752 | 66.70848 | 250.699836
2004 | 12.006914 | 0.9993125 | 1.942101375 | 21.458432 | 0.5160286875 | 0.2975387 | 1.11692 | 233.518352 | 44.920544 | 68.340808 | 257.278958
2005 | 12.123778 | 1.03445575 | 2.054927875 | 22.062824 | 0.5373 | 0.3069807 | 1.142374 | 244.857424 | 46.236988 | 69.945824 | 264.216506
2006 | 12.250946 | 1.08081275 | 2.16837675 | 22.730706 | 0.560760875 | 0.3168157 | 1.17016325 | 257.782208 | 47.59214 | 71.522856 | 271.431598
2007 | 12.382049 | 1.12126 | 2.293483 | 23.467024 | 0.5874499375 | 0.326609 | 1.200811 | 271.751616 | 48.994304 | 73.07496 | 278.851524
2008 | 12.476871 | 1.1465635 | 2.4237405 | 24.192308 | 0.613176 | 0.3366714375 | 1.233201875 | 285.815808 | 50.366152 | 74.59208 | 286.347514
2009 | 12.545815 | 1.13900175 | 2.53759575 | 24.897136 | 0.635719625 | 0.3463446 | 1.259854125 | 300.970752 | 51.65598 | 76.157384 | 293.674206
2010 | 12.64659 | 1.17255 | 2.6561535 | 25.690874 | 0.665000875 | 0.3562328 | 1.286419875 | 315.843904 | 52.923268 | 77.645816 | 301.178644

## End-of-life recycling
Global socioeconomic material stocks rise 23-fold over the 20th century and require half of annual ressource use
F. Krausmann, D. Wiedenhofer, C. Lauk, W. Haas, H. Tanikawa, T. Fishman, A. Miatto, H. Schandl, H. Haberl
Supplementary data
Recycled and downcycled end-of-life outflows from stocks [Pg/yr]
| Solidwood | Paper | Plastics | Iron/steel | Aluminum | Copper | Other metals & minerals | Concrete | Asphalt | Bricks | Sand and gravel
1900 | 0 | 0.008444249 | 0 | 0.006135491 | 0 | 1.534064e-05 | 0.0001597736 | 0 | 0 | 0.04756107 | 0.2174029
1901 | 0 | 0.007677151 | 0 | 0.006562204 | 0 | 1.673118e-05 | 0.000169768 | 0 | 0 | 0.05047109375 | 0.2198776
1902 | 0 | 0.007783666 | 0 | 0.006831815 | 0 | 1.791153e-05 | 0.0001768489 | 0 | 0 | 0.05067718 | 0.2234489
1903 | 0 | 0.007830704 | 0 | 0.007155324 | 0 | 1.894755e-05 | 0.0001848645 | 0 | 0 | 0.0508558 | 0.2265012
1904 | 0 | 0.007930561 | 0 | 0.007421139 | 0 | 2.027634e-05 | 0.000193081 | 0 | 0 | 0.0518243 | 0.2306533
1905 | 0 | 0.008086871 | 0 | 0.007707565 | 0 | 2.147111e-05 | 0.0002011197 | 0 | 0 | 0.05207048 | 0.2328782
1906 | 0 | 0.00814111 | 0 | 0.008061349 | 0 | 2.270166e-05 | 0.0002119557 | 0 | 0 | 0.05231771 | 0.2383075
1907 | 0 | 0.008246358 | 0 | 0.008345907 | 0 | 2.373168e-05 | 0.0002201146 | 0 | 0 | 0.0533252 | 0.2408843
1908 | 0 | 0.008374139 | 0 | 0.008678134 | 0 | 2.521389e-05 | 0.0002311783 | 0 | 0 | 0.05332335 | 0.2427507
1909 | 0 | 0.008420562 | 0 | 0.009043708 | 0 | 2.662932e-05 | 0.0002415774 | 0 | 0 | 0.0537448 | 0.2484995
1910 | 0 | 0.008468358 | 0 | 0.009332581 | 0 | 2.81396e-05 | 0.0002538879 | 0 | 0 | 0.054150875 | 0.2509449
1911 | 0 | 0.008640181 | 0 | 0.00973764 | 0 | 3.378753e-05 | 0.0002637001 | 0 | 0 | 0.05471671 | 0.2543645
1912 | 0 | 0.008683632 | 0 | 0.01016151 | 0 | 4.052985e-05 | 0.0002773937 | 0 | 0 | 0.0552186 | 0.2589082
1913 | 0 | 0.008792043 | 0 | 0.01053961 | 0 | 4.332428e-05 | 0.0002879835 | 0 | 0 | 0.05598158 | 0.2600442
1914 | 0 | 0.008859283 | 0 | 0.0109238 | 0 | 3.84168e-05 | 0.0003014131 | 0 | 0 | 0.0559658 | 0.2651769
1915 | 0 | 0.008969283 | 0 | 0.01139261 | 0 | 5.233392e-05 | 0.0003153183 | 0 | 0 | 0.05665159 | 0.2697159
1916 | 0 | 0.009107347 | 0 | 0.01183163 | 0 | 7.429367e-05 | 0.0003277451 | 0 | 0 | 0.05811566 | 0.2728116
1917 | 0 | 0.009174704 | 0 | 0.01229172 | 0 | 7.681056e-05 | 0.0003428707 | 0 | 0 | 0.05778203125 | 0.2749318
1918 | 0 | 0.009275809 | 0 | 0.01278785 | 0 | 8.553706e-05 | 0.0003557265 | 0 | 0 | 0.05802598 | 0.2787227
1919 | 0 | 0.009339374 | 0 | 0.01340995 | 0 | 7.116855e-05 | 0.0003723497 | 0 | 0 | 0.05888194 | 0.2828382
1920 | 0 | 0.009483627 | 0 | 0.0138998 | 0 | 6.313872e-05 | 0.0003854621 | 0 | 0 | 0.05900367 | 0.2861077
1921 | 0 | 0.009569863 | 0 | 0.01442508 | 0 | 3.273972e-05 | 0.0004055312 | 0 | 0 | 0.0593603 | 0.2882851
1922 | 0 | 0.009650392 | 0 | 0.01513349 | 0 | 6.63612e-05 | 0.0004221977 | 0 | 0 | 0.06006617 | 0.2889649
1923 | 0 | 0.009708919 | 0 | 0.01584371 | 0 | 0.000101931 | 0.0004345216 | 0 | 0 | 0.06157583 | 0.2906687
1924 | 0 | 0.009781204 | 0 | 0.01646135 | 0 | 0.0001055845 | 0.0004525348 | 0 | 0 | 0.06126379 | 0.2934959
1925 | 0 | 0.009905866 | 0 | 0.01730977 | 0 | 0.0001182187 | 0.0004704853 | 0 | 0 | 0.06254546 | 0.2946550625
1926 | 0 | 0.01002657 | 0 | 0.01805993 | 0 | 0.0001363095 | 0.0004879337 | 0 | 0 | 0.06240026 | 0.2972218
1927 | 0 | 0.01010593 | 0 | 0.0189308125 | 0 | 0.0001440504 | 0.0005050188 | 0 | 0 | 0.06355949 | 0.297517
1928 | 0 | 0.01020568 | 0 | 0.01983696 | 0 | 0.0001633973 | 0.000524765625 | 0 | 0 | 0.06366513 | 0.2990302
1929 | 0 | 0.01034249 | 0 | 0.02085540625 | 0 | 0.0001603398 | 0.0005400541 | 0 | 0 | 0.06374217 | 0.2998325
1930 | 0 | 0.0103359 | 0 | 0.02182851 | 0 | 0.0001549371 | 0.0005577234 | 0 | 0 | 0.06447135 | 0.3009064
1931 | 0 | 0.01049442 | 0 | 0.02291889 | 0 | 0.0001364395 | 0.0005767651 | 0 | 0 | 0.06268505 | 0.3053046875
1932 | 0 | 0.01048292 | 0 | 0.02417072 | 0 | 8.060126e-05 | 0.0005897569 | 0 | 0 | 0.06178455 | 0.3080703
1933 | 0 | 0.01065238 | 0 | 0.02517055 | 0 | 4.77764e-05 | 0.0006078856 | 0 | 0 | 0.0597714375 | 0.3107301
1934 | 0 | 0.01067296 | 0 | 0.0265674 | 0 | 0.0001475114 | 0.0006262353 | 0 | 0 | 0.05763086 | 0.3118816
1935 | 0 | 0.01076771 | 0 | 0.02783465 | 0 | 0.0001226496 | 0.0006449428 | 0 | 0 | 0.05620681 | 0.3136173125
1936 | 0 | 0.01089127 | 0 | 0.02933997 | 0 | 0.0001422788 | 0.0006593174 | 0 | 0 | 0.0549145 | 0.3160364
1937 | 0 | 0.01093892 | 0 | 0.0305710625 | 0 | 0.0002502305 | 0.0006781439 | 0 | 0 | 0.05286098 | 0.3167183
1938 | 0 | 0.01101999 | 0 | 0.03206765 | 0 | 0.0002131624 | 0.000697524 | 0 | 0 | 0.0504118125 | 0.3202293
1939 | 0 | 0.01107327 | 0 | 0.03346556 | 0 | 0.0001822792 | 0.0007109208 | 0 | 0 | 0.0487502 | 0.3204646
1940 | 0 | 0.01121019 | 0 | 0.03461315 | 0 | 0.0001691769 | 0.00073065625 | 0 | 0 | 0.04698414 | 0.325048375
1941 | 0 | 0.01132456 | 0 | 0.0361543 | 0 | 0.0001447306 | 0.0007447545 | 0 | 0 | 0.045319375 | 0.3272963125
1942 | 0 | 0.01139499 | 0 | 0.03763103125 | 0 | 0.0001546585 | 0.0007594467 | 0 | 0 | 0.04337784375 | 0.3290146
1943 | 0 | 0.0114672 | 0 | 0.03892343 | 0 | 0.0002748342 | 0.0007798882 | 0 | 0 | 0.04126362 | 0.3321186
1944 | 0 | 0.01157041 | 0 | 0.04014614 | 0 | 0.0003357904 | 0.0008011906 | 0 | 0 | 0.03883125 | 0.3334798
1945 | 0 | 0.01169224 | 0 | 0.04130246 | 0 | 0.0003494477 | 0.0008205081 | 0 | 0 | 0.03667679 | 0.33331375
1946 | 0 | 0.0117272 | 0 | 0.0426193125 | 0 | 0.0005233024 | 0.0008419733 | 0 | 0 | 0.0346807 | 0.33779025
1947 | 0 | 0.01177347 | 0 | 0.04383645 | 0 | 0.0004864691 | 0.0008675885 | 0 | 0 | 0.03252373 | 0.3375151875
1948 | 0 | 0.0118844 | 0 | 0.04510277 | 0 | 0.0006679339 | 0.0008936614 | 0 | 0 | 0.02996894 | 0.3421583
1949 | 0 | 0.01203424 | 0 | 0.04617548 | 0 | 0.0006400436 | 0.0009180769 | 0 | 0 | 0.02767079 | 0.343103
1950 | 0 | 0.01209319 | 0 | 0.0473723125 | 0 | 0.0004551673 | 0.0009485915 | 0 | 0 | 0.02539638 | 0.3425653
1951 | 0 | 0.01225067 | 0 | 0.04844696875 | 0 | 0.0005396085 | 0.0009818337 | 0 | 0 | 0.02291583 | 0.3456613125
1952 | 0 | 0.01243181 | 0 | 0.04925046 | 6.826006e-06 | 0.000681353 | 0.001018576 | 0 | 0 | 0.02083935 | 0.35047
1953 | 0 | 0.01249484 | 0 | 0.05041187 | 8.87654e-06 | 0.0006821607 | 0.001057739 | 0 | 0 | 0.01807731 | 0.3528255625
1954 | 0 | 0.01266092 | 0 | 0.05156177 | 1.207839e-05 | 0.0006235458 | 0.00110414 | 0 | 0 | 0.01568424 | 0.356047
1955 | 0 | 0.01283274 | 0 | 0.05231623 | 1.654464e-05 | 0.0007739542 | 0.001150529 | 0 | 0 | 0.01314471875 | 0.3576726
1956 | 0 | 0.01308208 | 0 | 0.05326498 | 2.209313e-05 | 0.0009732287 | 0.001201974 | 0 | 0 | 0.01057687 | 0.3612406
1957 | 0 | 0.01319995 | 0 | 0.05444668 | 2.980837e-05 | 0.001019002 | 0.001257667 | 0 | 0 | 0.008118894 | 0.3653969
1958 | 0 | 0.0134287 | 0 | 0.05528348 | 3.96996e-05 | 0.001044048 | 0.001313977 | 0 | 0 | 0.005374167 | 0.3676953
1959 | 0 | 0.01351087 | 0 | 0.05632875 | 5.158395e-05 | 0.0011196 | 0.001376231 | 0 | 0 | 0.002688148 | 0.3739623
1960 | 0 | 0.01374829 | 0 | 0.05749488 | 6.64378e-05 | 0.0009844346 | 0.00143975 | 0 | 0.000154713 | 0 | 0.3758685
1961 | 0 | 0.01382738 | 0 | 0.05875407 | 9.075615e-05 | 0.0008115206 | 0.001498521 | 0 | 0.0004813533 | 0 | 0.3814494
1962 | 0 | 0.01418455 | 0 | 0.05983790625 | 0.0001114789 | 0.0009244472 | 0.001556913 | 0 | 0.0009027371 | 0 | 0.388632
1963 | 0 | 0.01426473 | 0 | 0.06114359 | 0.0001305575 | 0.0009822521 | 0.001619981 | 0 | 0.001379599 | 0 | 0.3950732
1964 | 0 | 0.01565708 | 0 | 0.06246024 | 0.0001504245 | 0.0009933498 | 0.001677263 | 0 | 0.001965494 | 0 | 0.3976202
1965 | 0 | 0.01577054 | 0 | 0.06393179 | 0.0001740459 | 0.001118174 | 0.00173841 | 0 | 0.002662613 | 0 | 0.404918375
1966 | 0 | 0.01750469 | 0 | 0.06541408 | 0.0001954254 | 0.001134714 | 0.00179182 | 0 | 0.00350293 | 0 | 0.4107941
1967 | 0 | 0.01778557 | 0 | 0.06695248 | 0.0002256851 | 0.001335115 | 0.001858239 | 0 | 0.004475999 | 0 | 0.4168467
1968 | 0 | 0.01906066 | 0 | 0.06877504 | 0.0002597691 | 0.001305665 | 0.001920192 | 0 | 0.005567359375 | 0 | 0.4266919375
1969 | 0 | 0.02009354 | 0 | 0.07018166 | 0.0002947268 | 0.001099133 | 0.001995797 | 0 | 0.006972693 | 0 | 0.4359555
1970 | 0 | 0.02769256 | 4.499665e-05 | 0.07228552 | 0.0003393216 | 0.001155131 | 0.00207658 | 0.003322749 | 0.008632509 | 0 | 0.4408213
1971 | 0 | 0.02815907 | 0.000103887 | 0.0742593 | 0.0004576271 | 0.001451421 | 0.002184575 | 0.004305238 | 0.010425 | 0 | 0.46004875
1972 | 0 | 0.03076094 | 0.0001850114 | 0.07617904 | 0.0005183571 | 0.001353916 | 0.002287678 | 0.005285635 | 0.012602 | 0 | 0.4777898
1973 | 0 | 0.034976375 | 0.0002935769 | 0.07868952 | 0.0006336013 | 0.001250874 | 0.002414661 | 0.006493465 | 0.01476064 | 0 | 0.5023702
1974 | 0 | 0.03545835 | 0.0004242014 | 0.08098764 | 0.000726712 | 0.00149661 | 0.002559481 | 0.007793103 | 0.01748877 | 0 | 0.5306039375
1975 | 0 | 0.03152461 | 0.000571812 | 0.08364045 | 0.0008453146 | 0.001638946 | 0.002721676 | 0.009269522 | 0.02024371 | 0 | 0.551166
1976 | 0 | 0.03646934375 | 0.0007395307 | 0.086411625 | 0.0009934697 | 0.001562235 | 0.002900257 | 0.01074008 | 0.0235255 | 0 | 0.5770202
1977 | 0 | 0.03872813 | 0.0009361984 | 0.08944852 | 0.001127735 | 0.001685763 | 0.003099138 | 0.01210526 | 0.02676024 | 0 | 0.6116415625
1978 | 0 | 0.04060048 | 0.001169212 | 0.0923638125 | 0.001241606 | 0.001714067 | 0.003307619 | 0.01402825 | 0.03106564 | 0 | 0.6349624
1979 | 0 | 0.04241477 | 0.001385553 | 0.09601388 | 0.001400313 | 0.001811765 | 0.003536668 | 0.01594308 | 0.03494401 | 0 | 0.6721028
1980 | 0 | 0.04522925 | 0.00155697 | 0.09994077 | 0.001544127 | 0.002167621 | 0.003779407 | 0.02272675 | 0.03954446 | 0 | 0.7132845
1981 | 0 | 0.04629643 | 0.001767445 | 0.1038295 | 0.00185168 | 0.002105774 | 0.00404635 | 0.02970761 | 0.04430022 | 0 | 0.7541082
1982 | 0 | 0.0465493 | 0.002122738 | 0.1081751 | 0.002187167 | 0.002285373 | 0.004307125 | 0.03723546875 | 0.05012715 | 0 | 0.8045822
1983 | 0 | 0.05007111 | 0.002442417 | 0.1125751 | 0.002447327 | 0.002090457 | 0.004580441 | 0.04575757 | 0.05629952 | 0 | 0.8496755625
1984 | 0 | 0.05435974 | 0.002806142 | 0.1177261875 | 0.002690593 | 0.002227973 | 0.004866042 | 0.05466356 | 0.06251665 | 0 | 0.8994114
1985 | 0 | 0.05461683 | 0.003139101 | 0.1226021 | 0.002949352 | 0.002452144 | 0.005171159 | 0.06433301 | 0.07062493 | 0 | 0.9575603
1986 | 0 | 0.05892165 | 0.003492531 | 0.1279553 | 0.003237956 | 0.00299757 | 0.005471089 | 0.07514796875 | 0.07880702 | 0 | 1.011779
1987 | 0 | 0.0627984 | 0.003834959 | 0.1336111 | 0.003517876 | 0.00281896 | 0.005766696 | 0.08613662 | 0.08747884375 | 0 | 1.068512
1988 | 0 | 0.06841096875 | 0.004103153 | 0.1401495 | 0.003903394 | 0.003182576 | 0.006024227 | 0.09739663 | 0.09814215 | 0 | 1.136507
1989 | 0 | 0.07381796 | 0.004720499 | 0.146658 | 0.004272773 | 0.002957404 | 0.006298612 | 0.1100794 | 0.1090221 | 0 | 1.210698
1990 | 0 | 0.07617527 | 0.005260034 | 0.1529415 | 0.004697689 | 0.003096006 | 0.006558697 | 0.1219354 | 0.1199277 | 0 | 1.274519875
1991 | 0 | 0.08071723 | 0.005884116 | 0.1602989 | 0.005194729 | 0.003469471 | 0.006824095 | 0.1348898 | 0.1332102 | 0 | 1.351614
1992 | 0 | 0.08358234 | 0.00657273 | 0.1674383 | 0.005544485 | 0.003380295 | 0.007076118 | 0.150672 | 0.1474969 | 0 | 1.431298625
1993 | 0 | 0.08767105 | 0.00715978 | 0.1745339 | 0.00595661 | 0.003596 | 0.007341686 | 0.1637723 | 0.1627994 | 0 | 1.512242
1994 | 0 | 0.0966115625 | 0.007857527 | 0.1824502 | 0.006262362 | 0.003826265 | 0.007584443 | 0.180316375 | 0.1759933 | 0 | 1.60303325
1995 | 0 | 0.102873 | 0.008865211 | 0.1906529 | 0.006715084 | 0.003973961 | 0.007804283 | 0.1884222 | 0.1876762 | 0 | 1.69149975
1996 | 0 | 0.1059205 | 0.009807225 | 0.1984376875 | 0.007167482 | 0.003924621 | 0.008036623 | 0.1992378 | 0.1978558 | 0 | 1.844143
1997 | 0 | 0.1092373 | 0.01066129 | 0.2064246 | 0.007442149 | 0.004381354 | 0.00827478 | 0.2091529 | 0.2080041 | 0 | 1.941162
1998 | 0 | 0.110008 | 0.01151396 | 0.2155546875 | 0.007770744 | 0.004432559 | 0.008470197 | 0.2170241 | 0.2178172 | 0 | 2.043962
1999 | 0 | 0.1175753 | 0.01274807 | 0.2244175 | 0.008012395 | 0.004280166 | 0.00865025 | 0.2287036 | 0.2246917 | 0 | 2.159759
2000 | 0 | 0.1285634 | 0.01427878 | 0.2336915 | 0.008329796 | 0.003705436 | 0.00883932 | 0.236971 | 0.2330003 | 0 | 2.272097
2001 | 0 | 0.1295551 | 0.01532792 | 0.242091875 | 0.008729399 | 0.003821232 | 0.009040346 | 0.2497705 | 0.241373125 | 0 | 2.360017375
2002 | 0 | 0.1355415625 | 0.01667587 | 0.2511341875 | 0.00887987 | 0.004049407 | 0.009133441 | 0.2602355 | 0.247214375 | 0 | 2.46046625
2003 | 0 | 0.1410665 | 0.0182843 | 0.2610332 | 0.009170578125 | 0.004038883 | 0.009280341 | 0.274551 | 0.254746 | 0 | 2.562777
2004 | 0 | 0.14804675 | 0.01999744 | 0.2711109 | 0.009468706 | 0.003726973 | 0.009456421875 | 0.2901101875 | 0.2637512 | 0 | 2.69521425
2005 | 0 | 0.1548386 | 0.02186581 | 0.280219625 | 0.009572721 | 0.004112206 | 0.009595934 | 0.3019768125 | 0.273266375 | 0 | 2.812952125
2006 | 0 | 0.1682845 | 0.02403289 | 0.28886075 | 0.009851512 | 0.004559371 | 0.009743879 | 0.3186568125 | 0.2779543 | 0 | 2.9351305
2007 | 0 | 0.1749338 | 0.02561889 | 0.298626 | 0.01011741 | 0.00433258 | 0.009907379 | 0.343086125 | 0.286397 | 0 | 3.072545125
2008 | 0 | 0.178143 | 0.02771434 | 0.3074377 | 0.01049361 | 0.00465895 | 0.01004296 | 0.359822625 | 0.2940355 | 0 | 3.22485675
2009 | 0 | 0.180015 | 0.03030533 | 0.317196 | 0.0112221 | 0.003935224 | 0.01015698 | 0.3782492 | 0.3052628125 | 0 | 3.38096725
2010 | 0 | 0.1868985 | 0.03229785 | 0.3254836 | 0.01145035 | 0.004261751 | 0.01021814 | 0.403080375 | 0.3182065 | 0 | 3.547191625

## Waste
Global socioeconomic material stocks rise 23-fold over the 20th century and require half of annual ressource use
F. Krausmann, D. Wiedenhofer, C. Lauk, W. Haas, H. Tanikawa, T. Fishman, A. Miatto, H. Schandl, H. Haberl
Supplementary data
Waste (including hibernating stocks) [Pg/yr]
| Solidwood | Paper | Plastics | Iron/steel | Aluminum | Copper | Other metals & minerals | Concrete | Asphalt | Bricks | Sand and gravel
1900 | 0.1296001 | 0.04213299 | 0 | 0.009642977 | 6.030046e-06 | 0.0001446689 | 0.0005055229 | 0.04781636 | 0 | 0.1929838 | 0.08340713
1901 | 0.1304561 | 0.04120711 | 0 | 0.009938089 | 6.483652e-06 | 0.0001555948 | 0.0005128962 | 0.04930323 | 0 | 0.194153125 | 0.08636043
1902 | 0.1313407 | 0.041051 | 0 | 0.01020485 | 7.071873e-06 | 0.0001667213 | 0.0005312027 | 0.05115116 | 0 | 0.1967173 | 0.08705202
1903 | 0.1322485625 | 0.04093486 | 0 | 0.01052996 | 7.887556e-06 | 0.0001782341 | 0.0005483763 | 0.0530486 | 0 | 0.1986274375 | 0.08896259
1904 | 0.1331778 | 0.0413466 | 0 | 0.01095201 | 7.593624e-06 | 0.0001898465 | 0.0005712585 | 0.05534972 | 0 | 0.1991694 | 0.09077197
1905 | 0.1341215 | 0.0418893 | 0 | 0.01246558 | 8.140288e-06 | 0.0002012036 | 0.0005994946 | 0.057753 | 0 | 0.20124 | 0.09293555
1906 | 0.1350739375 | 0.04218067 | 0 | 0.01170215 | 8.827267e-06 | 0.0002103859 | 0.0006486448 | 0.06039742 | 0 | 0.2023339375 | 0.09376024
1907 | 0.1360265625 | 0.04278652 | 0 | 0.01430733 | 9.793642e-06 | 0.0002195267 | 0.0006851143 | 0.06335809 | 0 | 0.2050942 | 0.09468746
1908 | 0.1369787 | 0.04328207 | 0 | 0.01287414 | 9.761406e-06 | 0.0002308958 | 0.0006800593 | 0.06645535 | 0 | 0.206257625 | 0.09852414
1909 | 0.1379192 | 0.0436412 | 0 | 0.01427283 | 1.034732e-05 | 0.0002450513 | 0.0007204009 | 0.069630125 | 0 | 0.2081793 | 0.09795517
1910 | 0.1388425 | 0.0442301 | 0 | 0.01563984 | 1.154974e-05 | 0.0002601434 | 0.0007510015 | 0.07333437 | 0 | 0.2099643125 | 0.1004679
1911 | 0.1397446875 | 0.04458086 | 0 | 0.01540223 | 1.256515e-05 | 0.0002729398 | 0.0007685167 | 0.07685390625 | 0 | 0.212233875 | 0.1024727
1912 | 0.1406093 | 0.04516501 | 0 | 0.0169801 | 1.31207e-05 | 0.0002898238 | 0.0008064546 | 0.08090411 | 0 | 0.2135223 | 0.1035482
1913 | 0.1414321 | 0.04554711 | 0 | 0.0190437 | 1.473405e-05 | 0.0003084849 | 0.0008851227 | 0.08496146 | 0 | 0.2159162 | 0.1068531
1914 | 0.1422047 | 0.04593346875 | 0 | 0.01507496 | 1.216614e-05 | 0.000333767 | 0.0008939808 | 0.087785 | 0 | 0.217077125 | 0.1082128
1915 | 0.1429266 | 0.04669366 | 0 | 0.01518127 | 1.378133e-05 | 0.0003478823 | 0.000902528 | 0.08999679 | 0 | 0.218504 | 0.1086498
1916 | 0.1435978 | 0.04706674 | 0 | 0.01723412 | 1.86056e-05 | 0.0003612959 | 0.0009746652 | 0.0916255625 | 0 | 0.2200205 | 0.110738
1917 | 0.1442268 | 0.04743382 | 0 | 0.01773962 | 2.313014e-05 | 0.0003847579 | 0.001021487 | 0.09295549 | 0 | 0.2230943 | 0.1130951
1918 | 0.1448218125 | 0.04803274 | 0 | 0.01696703 | 2.228792e-05 | 0.0004069106 | 0.001038355 | 0.09351802 | 0 | 0.2246762 | 0.1147704
1919 | 0.145395875 | 0.0485856875 | 0 | 0.01599341 | 2.150137e-05 | 0.0004368004 | 0.001041199 | 0.09377833 | 0 | 0.2262351 | 0.1162182
1920 | 0.1459661 | 0.04908906 | 0 | 0.0173764 | 2.682816e-05 | 0.0004741955 | 0.001116531 | 0.09645025 | 0 | 0.227897875 | 0.118491
1921 | 0.146548375 | 0.04965787 | 0 | 0.0138672 | 2.315478e-05 | 0.0005239521 | 0.001133954 | 0.09790405 | 5.712108e-05 | 0.2314458125 | 0.1205007
1922 | 0.1471622 | 0.05019053125 | 0 | 0.01654839 | 2.958372e-05 | 0.0005316699 | 0.001187346 | 0.1026338 | 0.0001145355 | 0.2363865625 | 0.1230166
1923 | 0.14781825 | 0.0506254 | 0 | 0.0193394 | 3.760073e-05 | 0.0005392589 | 0.00124601 | 0.1058246 | 0.0002291207 | 0.2395339 | 0.1241272
1924 | 0.148532 | 0.05105593 | 0 | 0.01930653 | 4.031397e-05 | 0.0005684821 | 0.001304981 | 0.1116029 | 0.0003464387 | 0.2444602 | 0.1253574
1925 | 0.1493099 | 0.05152665 | 0 | 0.02134489 | 4.626897e-05 | 0.0005950256 | 0.001385581 | 0.1182063 | 0.000452602 | 0.2495372 | 0.125995
1926 | 0.1501653 | 0.05217523 | 0 | 0.02204059 | 5.030391e-05 | 0.0006117352 | 0.001442703 | 0.1254397 | 0.0005737518 | 0.2527526 | 0.1284275
1927 | 0.1510953 | 0.05257811 | 0 | 0.02391639 | 5.986907e-05 | 0.000642491 | 0.001501356 | 0.132858 | 0.0006833403 | 0.2581168 | 0.1320898
1928 | 0.1520955 | 0.05312551 | 0 | 0.02465793 | 6.63596e-05 | 0.0006699984 | 0.001529686 | 0.1404087 | 0.0008100088 | 0.26209825 | 0.1342265
1929 | 0.1531679375 | 0.05353281 | 0 | 0.02730983 | 7.272099e-05 | 0.0007216192 | 0.001617691 | 0.1482694 | 0.000905841 | 0.2673295 | 0.1367849
1930 | 0.1543033 | 0.05405857 | 0 | 0.02622473 | 7.283083e-05 | 0.0007604309 | 0.001638352 | 0.15470775 | 0.001020394 | 0.2707245 | 0.1398931
1931 | 0.1554908 | 0.05431421 | 0 | 0.02193078 | 7.337732e-05 | 0.0008198665 | 0.001621925 | 0.1588902 | 0.001128498 | 0.2781704375 | 0.139052
1932 | 0.1567292 | 0.05494277 | 0 | 0.01915822 | 7.801354e-05 | 0.0009032525 | 0.00163351 | 0.1604235625 | 0.00126137 | 0.284024 | 0.1409677
1933 | 0.1580033 | 0.05549705 | 0 | 0.02106409 | 8.565964e-05 | 0.000970215 | 0.001709133 | 0.1636101 | 0.001409374 | 0.2896883 | 0.1425089
1934 | 0.1593101 | 0.05606286 | 0 | 0.02407125 | 9.541014e-05 | 0.0008905749 | 0.001824859 | 0.1697942 | 0.001596352 | 0.2963723125 | 0.1450634
1935 | 0.160636375 | 0.05637828 | 0 | 0.02644321 | 0.0001077673 | 0.0009203984 | 0.001944912 | 0.176135875 | 0.001792929 | 0.3028347 | 0.1483883125
1936 | 0.1619758125 | 0.0566698125 | 0 | 0.03002819 | 0.0001269555 | 0.0008995109 | 0.002059212 | 0.1809571 | 0.001965797 | 0.3091839 | 0.1503058
1937 | 0.163334125 | 0.05738896875 | 0 | 0.0344116 | 0.0001442131 | 0.0008087742 | 0.002181884 | 0.1915646 | 0.002188896 | 0.3177553125 | 0.1530121
1938 | 0.1647008 | 0.0577195625 | 0 | 0.03109396 | 0.000152955 | 0.0008489309 | 0.002175725 | 0.1998022 | 0.002486238 | 0.3230280625 | 0.1544206
1939 | 0.1660795625 | 0.05808821 | 0 | 0.03558018 | 0.0001668118 | 0.0009173636 | 0.002123548 | 0.2098619 | 0.002775831 | 0.3309438 | 0.1587532
1940 | 0.1674834 | 0.05854686 | 0 | 0.03654341 | 0.000177198 | 0.0009911671 | 0.002298563 | 0.2147948 | 0.003135871 | 0.3368391875 | 0.1590211
1941 | 0.1689175 | 0.05922136 | 0 | 0.03898147 | 0.000206737 | 0.001083619 | 0.002323129 | 0.223253 | 0.003697191 | 0.3451243 | 0.1611974
1942 | 0.1703945 | 0.05967395 | 0 | 0.04090536 | 0.000245044 | 0.001145196 | 0.002374078 | 0.2286045 | 0.004313888 | 0.3523649375 | 0.1637753
1943 | 0.1719188125 | 0.05984646875 | 0 | 0.04151229 | 0.0003219008 | 0.00108554 | 0.002404841 | 0.2323132 | 0.005191367 | 0.3591443 | 0.1656816
1944 | 0.1735024 | 0.06043933 | 0 | 0.04005748 | 0.0002669983 | 0.001062199 | 0.002374295 | 0.2329186 | 0.006453733 | 0.3668034 | 0.167939
1945 | 0.1751495 | 0.06127883 | 0 | 0.03700578125 | 0.0002481693 | 0.001062553 | 0.002382923 | 0.2340951 | 0.007987331 | 0.3747846 | 0.1719531
1946 | 0.17685925 | 0.06129546875 | 0 | 0.03718148 | 0.00027309 | 0.0008845229 | 0.002410997 | 0.2425737 | 0.00995795 | 0.3815181 | 0.1734351
1947 | 0.1786219 | 0.06170179 | 0 | 0.04069364 | 0.000306046 | 0.0009254779 | 0.002546892 | 0.251588125 | 0.01224918 | 0.3892912 | 0.1779063
1948 | 0.18043875 | 0.06218897 | 0 | 0.04409643 | 0.0003357542 | 0.0007475984 | 0.002702319 | 0.2627588 | 0.01492967 | 0.3967518 | 0.1787892
1949 | 0.1822898 | 0.06274482 | 0 | 0.04503118 | 0.0003396371 | 0.0007806196 | 0.002850666 | 0.2746275 | 0.01786653 | 0.4053001875 | 0.1825573
1950 | 0.1841595 | 0.06340402 | 0.0001505957 | 0.04791123 | 0.0003335787 | 0.0009781378 | 0.002869649 | 0.2901205 | 0.02113509 | 0.413679375 | 0.1893418
1951 | 0.1860265 | 0.06346738 | 0.0002005862 | 0.052115 | 0.000356108 | 0.0009553431 | 0.002929086 | 0.3071071 | 0.02406153 | 0.4220801 | 0.191992
1952 | 0.1878797 | 0.06426524 | 0.0002632194 | 0.0527549375 | 0.0003806526 | 0.0009016715 | 0.003233368 | 0.3248566875 | 0.02725428 | 0.4293542 | 0.1937536
1953 | 0.1897083125 | 0.06489565625 | 0.0002848417 | 0.05685729 | 0.0004381346 | 0.0009897719 | 0.003388434 | 0.3448588125 | 0.03050993 | 0.4387788 | 0.1964682
1954 | 0.1915055 | 0.06558357 | 0.0004201266 | 0.06296245 | 0.0004932132 | 0.0011534 | 0.003464415 | 0.36674525 | 0.03380414 | 0.4470631875 | 0.2019416
1955 | 0.1932609 | 0.06667734 | 0.0008476605 | 0.06005659 | 0.0005618246 | 0.001116105 | 0.003652859 | 0.3922696875 | 0.03716014 | 0.4565131875 | 0.2055333
1956 | 0.1949792 | 0.06749673 | 0.001356524 | 0.06265603 | 0.0006456142 | 0.001029156 | 0.003917836 | 0.419257 | 0.04177513 | 0.4652413 | 0.2106525
1957 | 0.1966652 | 0.06804082 | 0.001808434 | 0.06654242 | 0.0007306458 | 0.001074509 | 0.004136421 | 0.4464000625 | 0.0458509375 | 0.4748890625 | 0.2145809
1958 | 0.198338875 | 0.06887246 | 0.002159942 | 0.06436945 | 0.0008199176 | 0.001119791 | 0.004186388 | 0.474816 | 0.05039765 | 0.484543 | 0.2188529
1959 | 0.1999995 | 0.06980165 | 0.002469677 | 0.06782948 | 0.000935202 | 0.001102402 | 0.004528218 | 0.5108579375 | 0.05502362 | 0.493385875 | 0.2213011
1960 | 0.2016573 | 0.07083577 | 0.002851272 | 0.0760408 | 0.001064479 | 0.001296205 | 0.005062518 | 0.5454691875 | 0.05901957 | 0.5024935 | 0.2301771
1961 | 0.203333125 | 0.07176671875 | 0.003299503 | 0.0748090625 | 0.001134696 | 0.001499335 | 0.005321941 | 0.5826784375 | 0.06521059 | 0.5105106 | 0.2333344
1962 | 0.2050244 | 0.07245642 | 0.003689865 | 0.07525043 | 0.001208451 | 0.001419758 | 0.0055118 | 0.6224734375 | 0.0713544 | 0.5188768125 | 0.2372315
1963 | 0.2067338125 | 0.07428578125 | 0.004225472 | 0.07756898 | 0.001254923 | 0.001395453 | 0.005829272 | 0.6656663125 | 0.07846015 | 0.526524625 | 0.2416121
1964 | 0.2084753 | 0.07649398 | 0.00494391 | 0.08367298 | 0.00129497 | 0.001430573 | 0.006125832 | 0.71456575 | 0.08714521 | 0.5341059375 | 0.2521381
1965 | 0.2102572 | 0.08304071 | 0.005761995 | 0.08771141 | 0.001325946 | 0.001373139 | 0.006371662 | 0.758934125 | 0.0963386 | 0.5421140625 | 0.2562102
1966 | 0.2120668 | 0.08760304 | 0.006599233 | 0.08970355 | 0.001375878 | 0.001430071 | 0.006510143 | 0.8121326875 | 0.1064748 | 0.5506045 | 0.2658637
1967 | 0.2139111 | 0.09503149 | 0.007621961 | 0.08918102 | 0.001442927 | 0.001320912 | 0.006595635 | 0.8636415 | 0.1155139 | 0.5591573125 | 0.2729898
1968 | 0.2157885 | 0.09798942 | 0.00879177 | 0.0943126875 | 0.001534529 | 0.001448545 | 0.006812644 | 0.9215821875 | 0.1280162 | 0.567900375 | 0.2799627
1969 | 0.2177183 | 0.1035266 | 0.01027498 | 0.100309 | 0.001682837 | 0.001765142 | 0.00697878 | 0.9811445625 | 0.1390322 | 0.5760921875 | 0.2855182
1970 | 0.2196938 | 0.1038347 | 0.01155136 | 0.1038389 | 0.001863651 | 0.001848215 | 0.007118346 | 1.04172 | 0.15432875 | 0.5872305 | 0.2971687
1971 | 0.2217293 | 0.1136773125 | 0.01306951 | 0.1045472 | 0.001970493 | 0.001714019 | 0.007365619 | 1.098835 | 0.1660344 | 0.5918318125 | 0.3052617
1972 | 0.223861 | 0.1170084 | 0.01515298 | 0.1091274 | 0.002161088 | 0.001968768 | 0.007509536 | 1.172895625 | 0.1852233 | 0.5972601875 | 0.3206689
1973 | 0.2261041 | 0.1218607 | 0.01758938 | 0.1185612 | 0.002342339 | 0.002241063 | 0.0079660625 | 1.247629 | 0.1990919 | 0.6006715 | 0.3300361
1974 | 0.2284881 | 0.1332846 | 0.01961878 | 0.1196994 | 0.002489763 | 0.002163499 | 0.008376752 | 1.310139625 | 0.2166693 | 0.60452675 | 0.3315293
1975 | 0.2310431875 | 0.144505 | 0.02103868 | 0.1154589 | 0.002621412 | 0.002175362 | 0.008788755 | 1.375301125 | 0.228507625 | 0.610261625 | 0.3452192
1976 | 0.2338123 | 0.1296204 | 0.02340574 | 0.1207378 | 0.002831273 | 0.002421358 | 0.009209244 | 1.443103375 | 0.2387016 | 0.619729 | 0.3540525
1977 | 0.2368149 | 0.1350311875 | 0.02630582 | 0.1214222 | 0.002989013 | 0.002469479 | 0.009694264 | 1.5236775 | 0.2517306 | 0.622097625 | 0.358403
1978 | 0.2400861 | 0.1404254375 | 0.02932905 | 0.1256977 | 0.003214605 | 0.002602195 | 0.01036149 | 1.60854275 | 0.2691055625 | 0.6273955625 | 0.3755185
1979 | 0.2436692 | 0.1470150625 | 0.03106891 | 0.1318183 | 0.003408345 | 0.002674578 | 0.01103201 | 1.68604525 | 0.2868549 | 0.632091 | 0.3842765
1980 | 0.2475743 | 0.1539875 | 0.03084097 | 0.1298625 | 0.003622642 | 0.002468965 | 0.01186667 | 1.75552675 | 0.300667875 | 0.6373436875 | 0.3976716
1981 | 0.251833875 | 0.1595955 | 0.03180851 | 0.1295121 | 0.003721651 | 0.002713892 | 0.01240665 | 1.82298375 | 0.311454 | 0.642537875 | 0.4096989
1982 | 0.25646 | 0.1626436875 | 0.03397713 | 0.1229369 | 0.003851888 | 0.002724173 | 0.01304879 | 1.88572675 | 0.3233209375 | 0.656629125 | 0.4143747
1983 | 0.261466 | 0.1605823 | 0.03664418 | 0.1259404 | 0.004123109375 | 0.003086534 | 0.01363666 | 1.9460245 | 0.3395771 | 0.66630575 | 0.4323666
1984 | 0.266836 | 0.1629384 | 0.03948682 | 0.133067375 | 0.0044135 | 0.003142562 | 0.0147743 | 2.0122485 | 0.3589350625 | 0.6808009375 | 0.4486467
1985 | 0.2725654375 | 0.1746455 | 0.04174957 | 0.1377903 | 0.004793372 | 0.0031476 | 0.01559447 | 2.082559375 | 0.3795974 | 0.6908421875 | 0.4609126
1986 | 0.2785995 | 0.177649875 | 0.04309033 | 0.1386969 | 0.005128971 | 0.002854892 | 0.01641263 | 2.1512655 | 0.4033078 | 0.7023965625 | 0.4810319
1987 | 0.2848796875 | 0.1857267 | 0.04459758 | 0.1432336 | 0.00555611 | 0.003279291 | 0.0172577 | 2.2234255 | 0.4257344 | 0.7178236875 | 0.5036706
1988 | 0.2913365 | 0.19391 | 0.04624098 | 0.150688375 | 0.005926181 | 0.003191461 | 0.01812217 | 2.306426 | 0.4526515625 | 0.73595225 | 0.5210904
1989 | 0.2978722 | 0.2029287 | 0.04939362 | 0.1553515 | 0.00628123 | 0.003660157 | 0.01903285 | 2.35124575 | 0.478758 | 0.7487398125 | 0.5331508
1990 | 0.3044 | 0.2142948 | 0.05202807 | 0.1557301875 | 0.006540666 | 0.003790854 | 0.01943943 | 2.40800775 | 0.5037795625 | 0.766628625 | 0.5620349
1991 | 0.3108404375 | 0.2214818 | 0.05472041 | 0.155879 | 0.006689149 | 0.003654832 | 0.01978079 | 2.5053485 | 0.5362171875 | 0.771328625 | 0.5801602
1992 | 0.3170970625 | 0.2278231 | 0.05876044 | 0.1573265625 | 0.006941066 | 0.003952021 | 0.02045037 | 2.5489005 | 0.56131525 | 0.7918244375 | 0.608222625
1993 | 0.3231300625 | 0.2325659375 | 0.06183045 | 0.1616379 | 0.007097991 | 0.003949529 | 0.02080843 | 2.65982775 | 0.590732625 | 0.815029875 | 0.6299052
1994 | 0.328891 | 0.2308845 | 0.06508721875 | 0.1668173125 | 0.007413791 | 0.003907358 | 0.02138688 | 2.7488735 | 0.6197934375 | 0.8361856875 | 0.6521608
1995 | 0.3343785 | 0.240357125 | 0.06888882 | 0.173406 | 0.007545041 | 0.003946586 | 0.02226536 | 2.85601275 | 0.6467975625 | 0.898329875 | 0.6803185
1996 | 0.3395916 | 0.2560357 | 0.07284863 | 0.175965 | 0.007683091 | 0.00419408 | 0.0227239 | 2.929596 | 0.6639145 | 0.9000310625 | 0.7104176
1997 | 0.3445583125 | 0.2643226 | 0.0765334 | 0.18608625 | 0.007896716 | 0.003910045 | 0.02310274 | 3.035021 | 0.6777280625 | 0.9149529375 | 0.7373586
1998 | 0.3493190625 | 0.279778 | 0.07938715625 | 0.1869798 | 0.00801775 | 0.004060948 | 0.02374652 | 3.12151925 | 0.69506925 | 0.954540375 | 0.7652492
1999 | 0.3539008125 | 0.2813105 | 0.0850328 | 0.1916566 | 0.008377624 | 0.004395243 | 0.0239924 | 3.216881 | 0.7006778125 | 0.975321875 | 0.79041325
2000 | 0.3583425 | 0.2892493 | 0.0903984375 | 0.201783 | 0.009011883 | 0.005133176 | 0.02509596 | 3.3386915 | 0.700539375 | 0.99944025 | 0.8167847
2001 | 0.3626888 | 0.3056299 | 0.09556487 | 0.206346 | 0.008958976 | 0.00520509 | 0.02540285 | 3.46832275 | 0.7053531875 | 1.01899725 | 0.8532766
2002 | 0.366929 | 0.303051 | 0.1012918 | 0.2148858 | 0.009616564 | 0.005139856 | 0.026347 | 3.604095 | 0.6982143125 | 1.039245 | 0.88458
2003 | 0.3710507 | 0.3106978 | 0.1047619375 | 0.2291024 | 0.01007415 | 0.005364198 | 0.02697375 | 3.760911 | 0.6966030625 | 1.075715 | 0.9199549
2004 | 0.3750493 | 0.31784025 | 0.1097387 | 0.24243875 | 0.01035385 | 0.005829218 | 0.02768525 | 3.93148125 | 0.689575125 | 1.098953625 | 0.9432841
2005 | 0.3788806 | 0.3275983 | 0.1187548 | 0.2612488 | 0.01056018 | 0.005571777 | 0.02810688 | 4.11275925 | 0.6894094375 | 1.13687925 | 0.9883038
2006 | 0.3825031875 | 0.33123125 | 0.1235503 | 0.2785148 | 0.01105679 | 0.005268218 | 0.02881354 | 4.3467785 | 0.6879255625 | 1.172171875 | 1.022515
2007 | 0.3858696875 | 0.34659925 | 0.127938 | 0.2972385 | 0.01141903125 | 0.005584222 | 0.0295386 | 4.597428 | 0.6919653125 | 1.214972375 | 1.060503
2008 | 0.3889259 | 0.3638786 | 0.1346246875 | 0.2991439375 | 0.01154343 | 0.005369423 | 0.03020448 | 4.7816005 | 0.702884625 | 1.259451875 | 1.102374
2009 | 0.3916172 | 0.375542875 | 0.1360005 | 0.2986311 | 0.01199140625 | 0.006192601 | 0.03051735 | 5.0388015 | 0.70518375 | 1.30564325 | 1.134691
2010 | 0.393918 | 0.361149375 | 0.1433235 | 0.3201001 | 0.0121595 | 0.006035302 | 0.03052673 | 5.225476 | 0.7215645 | 1.3503125 | 1.173584